## figure.2
1.16 um (phi) | 0.75 | 0.704 | 0.689 | 0.66 | 0.651 | 0.636 | 0.615 | 0.591 | 0.575 | 0.48
Shear rate/s | Shear stress(pa) | Shear stress(pa) | Shear stress(pa) | Shear stress(pa) | Shear stress(pa) | Shear stress(pa) | Shear stress(pa) | Shear stress(pa) | Shear stress(pa) | Shear stress(pa)
21.5 | 432.9 | 327.14 | 276.75 | 139.31 | 27.687 | 19.746 | 6.6935 | 1.608 | 0.70679 | 0.15335
9.98 | 303.89 | 242.46 | 202.85 | 97.344 | 17.931 | 12.209 | 3.877 | 0.77034 | 0.33774 | 0.07263
4.63 | 242.72 | 204.25 | 159.5 | 72.055 | 11.918 | 7.8014 | 2.3131 | 0.40175 | 0.17042 | 0.035074
2.15 | 219.26 | 171.72 | 127.67 | 56.39 | 8.3064 | 5.226 | 1.4552 | 0.22399 | 0.091322 | 0.017644
0.998 | 194.26 | 141.71 | 105.11 | 45.568 | 6.111 | 3.6323 | 0.96018 | 0.1316 | 0.051683 | 0.0090011
0.463 | 168.66 | 117.78 | 88.681 | 37.282 | 4.7335 | 2.6209 | 0.68617 | 0.089723 | 0.032117
0.215 | 146.65 | 98.951 | 75.184 | 30.794 | 3.8738 | 1.9666 | 0.52203 | 0.074504 | 0.024378
0.0998 | 127.5 | 84.05 | 64.29 | 25.865 | 3.3692 | 1.5513 | 0.43667 | 0.077556 | 0.020265
0.0463 | 112.02 | 72.523 | 55.672 | 22.191 | 3.122 | 1.3292 | 0.37886 | 0.079885 | 0.021888
0.0215 | 99.283 | 63.622 | 48.954 | 19.494 | 3.0261 | 1.2084 | 0.36862 | 0.089239 | 0.028727
0.00998 | 88.719 | 56.809 | 43.378 | 17.528 | 3.0796 | 1.1036 | 0.38896 | 0.10091 | 0.035675
0.00463 | 80.127 | 51.664 | 39.792 | 16.143 | 3.2729 | 1.18 | 0.41716 | 0.11092 | 0.044547
2.03(phi) | 0.775 | 0.758 | 0.734 | 0.71 | 0.703 | 0.687 | 0.67 | 0.666 | 0.644 | 0.627 | 0.627 | 0.573 | 0.573 | 0.453 | 0.453
Shear rate/s | Shear stress(pa) | Shear stress(pa) | Shear stress(pa) | Shear stress(pa) | Shear stress(pa) | Shear stress(pa) | Shear stress(pa) | Shear stress(pa) | Shear stress(pa) | Shear rate/s | Shear stress(pa) | Shear rate/s | Shear stress(pa) | Shear rate/s | Shear stress(pa)
21.5 | 707.78 | 343.41 | 243.73 | 139.83 | 34.915 | 11.137 | 10.381 | 4.9338 | 2.7009 | 21.5 | 0.12485 | 21.5 | 0.6269 | 21.5 | 0.41135
9.98 | 469.26 | 233.8 | 144.75 | 92.365 | 20.953 | 5.7096 | 5.0172 | 2.3428 | 1.3405 | 11.9 | 0.069625 | 11.9 | 0.34544 | 14.2 | 0.26571
4.63 | 368.12 | 175.3 | 107.82 | 61.908 | 13.318 | 3.2696 | 2.8305 | 1.2285 | 0.67182 | 6.6 | 0.038829 | 6.6 | 0.19517 | 9.41 | 0.17498
2.15 | 313.84 | 148.88 | 88.211 | 43.339 | 9.2478 | 2.0307 | 1.5667 | 0.68578 | 0.3353 | 3.66 | 0.021402 | 3.66 | 0.11148 | 6.22 | 0.11628
0.998 | 275.24 | 129.91 | 75.411 | 31.903 | 7.7821 | 1.356 | 1.065 | 0.43926 | 0.17839 | 2.03 | 0.012065 | 2.03 | 0.065122 | 4.12 | 0.078207
0.463 | 236.77 | 115.72 | 63.875 | 25.704 | 5.6946 | 1.0343 | 0.76163 | 0.31762 | 0.10221 |  |  | 1.12 | 0.039294 | 2.72 | 0.052982
0.215 | 202.59 | 99.998 | 55.432 | 21.615 | 4.3281 | 0.84319 | 0.66951 | 0.24333 | 0.062667 |  |  | 0.623 | 0.024744 | 1.8 | 0.036414
0.0998 | 174.26 | 86.372 | 48.285 | 19.006 | 3.746 | 0.68566 | 0.55337 | 0.21468 | 0.041669 |  |  | 0.345 | 0.01652 | 1.19 | 0.024885
0.0463 | 151.77 | 75.292 | 42.647 | 16.832 | 3.7584 | 0.75846 | 0.4929 | 0.2174 | 0.033021 |  |  | 0.191 | 0.010159 | 0.789 | 0.01751
0.0215 | 134.87 | 66.599 | 38.224 | 15.424 | 3.4598 | 0.79301 | 0.46951 | 0.23949 | 0.028458 |  |  |  |  | 0.522 | 0.012222
0.00998 | 121.92 | 59.763 | 34.914 | 14.208 | 2.992 | 0.79363 | 0.44494 | 0.25876 | 0.035675
0.00463 | 112.11 | 54.417 | 32.417 | 13.216 | 2.6422 | 0.80899 | 0.47248 | 0.27533 | 0.044547
1.06/1.86 um(phi) | 0.758 | 0.729 | 0.687 | 0.67 | 0.638 | 0.621 | 0.601 | 0.32
Shear rate/s | Shear stress(pa) | Shear stress(pa) | Shear stress(pa) | Shear stress(pa) | Shear stress(pa) | Shear stress(pa) | Shear stress(pa) | Shear stress(pa)
21.5 | 300.92 | 137.34 | 89.523 | 57.081 | 34.311 | 5.1534 | 3.0045 | 0.05631
9.98 | 222.82 | 106.32 | 65.785 | 42.144 | 23.543 | 2.8349 | 1.6125 | 0.025863
4.63 | 171.92 | 86.088 | 52.947 | 32.571 | 17.078 | 1.596 | 0.89765 | 0.0129
2.15 | 135.61 | 70.769 | 43.815 | 25.572 | 12.655 | 0.93904 | 0.50795 | 0.0076172
0.998 | 109.76 | 58.755 | 36.811 | 20.452 | 9.5941 | 0.5812 | 0.29274 | 0.0045597
0.463 | 90.371 | 49.468 | 31.233 | 16.696 | 7.4735 | 0.38313 | 0.17491
0.215 | 75.843 | 42.295 | 26.821 | 13.947 | 5.9731 | 0.27552 | 0.10742
0.0998 | 65.261 | 36.972 | 23.435 | 11.919 | 4.8879 | 0.22918 | 0.072422
0.0463 | 57.515 | 33.005 | 20.822 | 10.369 | 4.1086 | 0.23274 | 0.063131
0.0215 | 51.908 | 29.86 | 18.598 | 9.2242 | 3.576 | 0.24371 | 0.055666
0.00998 | 47.869 | 27.081 | 16.354 | 8.3314 | 3.2026 | 0.24757 | 0.047292
0.00463 | 44.945 | 24.587 | 14.214 | 7.6469 | 2.9072 | 0.25336 | 0.06148

## figure 3
1.16 um | [6 empty] | 1.03 um
Phi | n(HB) | sigma_y (HB) | gamma_dot_c(HB) | eta_bg | gamma_dot_c(TC) | sigma_y (TC) | Phi | n(HB) | sigma_y (HB) | gamma_dot_c(HB) | eta_bg | gamma_dot_c(TC) | sigma_y (TC)
0.750041651 | 0.384661116 | 78.84 | 0.502762371 | 0 | 1.3612671 | 91.787888 | 0.655814288 | 0.291190757 | 13.272 | 0.004103853 | 0 | 0.53403556 | 29.604908
0.704185269 | 0.331026646 | 35.71 | 0.041103449 | 0 | 0.62221903 | 55.307671 | 0.647364541 | 0.460537691 | 8.732 | 0.164016824 | 0 | 0.24410133 | 9.3618937
0.689976863 | 0.405873424 | 35.286 | 0.196976167 | 0 | 0.56747049 | 41.955158 | 0.649302191 | 0.481849676 | 6.022 | 0.212200752 | 0 | 0.25560549 | 6.1853418
0.66072728 | 0.474834579 | 15.539 | 0.281708293 | 0 | 0.31184822 | 15.587818 | 0.637265211 | 0.649117412 | 1.14 | 0.276876364 | 0 | 0.062946275 | 0.83770287
0.651294795 | 0.659485967 | 2.81 | 0.78534095 | 0.66069335 | 1.0812926 | 2.7088523 | 0.633039436 | 0.745664392 | 0.364 | 0.222970368 | 0.43755227 | 0.34591553 | 0.34921271
0.636772368 | 0.656025345 | 1.041 | 0.264401056 | 0.43651569 | 0.17944992 | 0.91787875 | 0.622716487 | 0.920890777 | 0.252 | 0.901424535 | 0.21929561 | 1000000000000 | 0.25298223
0.615421348 | 0.764974894 | 0.35 | 0.487227701 | 0.23988321 | 0.89937991 | 0.33326164 | 0.615645678 | 0.911353118 | 0.076 | 0.465962124 | 0.13213867 | 1000000000000 | 0.081863441
0.591460165 | 1.038881265 | 0.08 | 1.257092134 | 0.063095711 | 1000000000000 | 0.079943895 | 0.596502532 | 0.932248236 | 0.059 | 0.53963619 | 0.091417618 | 1000000000000 | 0.063546255
0.575344439 | 1.025228964 | 0.026 | 0.889005462 | 0.028840302 | 1000000000000 | 0.025869336 | 0.58391276 | 1.091937899 | 0.054 | 1.337039369 | 0.044774413 | 1000000000000 | 0.052855466
2.03 um | [6 empty] | 1.06/1.86 um
Phi | n(HB) | sigma_y (HB) | gamma_dot_c(HB) | eta_bg | gamma_dot_c(TC) | sigma_y (TC) | Phi | n(HB) | sigma_y (HB) | gamma_dot_c(HB) | eta_bg | gamma_dot_c(TC) | sigma_y (TC)
0.775779192 | 0.469 | 120.5161 | 0.820033752 | 0 | 0.89938021 | 121.40666 | 0.75800002 | 0.430772861 | 39.1018 | 0.264905451 | 0 | 0.51753926 | 43.75872
0.758464206 | 0.488326623 | 60.88 | 1.006890128 | 0 | 0.94176668 | 59.46241 | 0.72899997 | 0.362254124 | 20.11 | 0.170122858 | 0 | 0.89938015 | 26.367235
0.734593564 | 0.646740884 | 39.51 | 1.79609407 | 0 | 0.65154332 | 32.677025 | 0.68599999 | 0.385702109 | 13.23 | 0.24524276 | 0 | 0.78332734 | 15.88783
0.709999956 | 0.621438681 | 13.64 | 0.599276697 | 0 | 0.22591406 | 11.330329 | 0.67000002 | 0.421724354 | 6.53 | 0.171227523 | 0 | 0.43047041 | 7.6043935
0.703246951 | 0.710014844 | 3.17 | 0.848986599 | 0 | 0.17944992 | 2.3133562 | 0.63800001 | 0.499953323 | 2.65 | 0.153327553 | 0 | 0.14254214 | 2.5767043
0.686896264 | 0.934537125 | 0.748 | 1.29192725 | 0.31622779 | 1000000000000 | 0.66717929 | 0.63700002 | 0.415841333 | 3.97 | 0.089852788 | 0 | 0.27160844 | 4.7980475
0.670701937 | 0.969957955 | 0.498 | 0.993934709 | 0.3981072 | 1000000000000 | 0.44080099 | 0.62099999 | 0.833247109 | 0.207 | 0.475893636 | 0.45708811 | 0.18095478 | 0.91932362
0.666861856 | 1.026307058 | 0.231 | 1.146561156 | 0.19952624 | 1000000000000 | 0.22092381 | 0.60100001 | 0.814508405 | 0.04 | 0.109258578 | 0.23988332 | 0.86610389 | 0.33378622
0.644083369 | 0.926318252 | 0.038 | 0.130467057 | 0.13182569 | 1000000000000 | 0.032677028

## figure 4
1.16 um |  | 2.03 um |  | 1.03 um |  | 1.06/1.86 um
phi | sigma_y (pa) | phi | sigma_y (pa) | phi | sigma_y (pa) | phi | sigma_y (pa)
0.750041651 | 78.84 | 0.775779192 | 120.5161 | 0.655814288 | 13.272 | 0.75800002 | 39.1018
0.704185269 | 35.71 | 0.758464206 | 60.88 | 0.647364541 | 8.732 | 0.72899997 | 20.11
0.689976863 | 35.286 | 0.734593564 | 39.51 | 0.649302191 | 6.022 | 0.68599999 | 13.23
0.66072728 | 15.539 | 0.709999956 | 13.64 | 0.637265211 | 1.14 | 0.67000002 | 6.53
0.651294795 | 2.81 | 0.703246951 | 3.17 | 0.633039436 | 0.364 | 0.63800001 | 2.65
0.636772368 | 1.041 | 0.686896264 | 0.748 | 0.622716487 | 0.252 | 0.63700002 | 3.97
0.615421348 | 0.35 | 0.670701937 | 0.498 | 0.615645678 | 0.076 | 0.62099999 | 0.207
0.591460165 | 0.08 | 0.666861856 | 0.231 | 0.596502532 | 0.059 | 0.60100001 | 0.04
0.575344439 | 0.026 | 0.644083369 | 0.038 | 0.58391276 | 0.054

## figure 5
1.16 um |  | 2.03 um |  | 1.03 um |  | 1.06/1.86 um |  | Mason 0.5 um |  | Mason 1 um |  | Dinkgreve 3.2 um |  | Original
phi | sigma_y (pa) | phi | sigma_y (pa) | phi | sigma_y (pa) | phi | sigma_y (pa) | phi | sigma_y (pa) | phi | sigma_y (pa) | phi | sigma_y (pa)
0.750041651 | 78.84 | 0.775779192 | 120.5161 | 0.655814288 | 13.272 | 0.75800002 | 39.1018 | 0.87 | 477.4 | 0.72 | 105 | 0.8 | 40.02
0.704185269 | 35.71 | 0.758464206 | 60.88 | 0.647364541 | 8.732 | 0.72899997 | 20.11 | 0.81 | 170.4 | 0.69 | 45 | 0.78 | 18.96
0.689976863 | 35.286 | 0.734593564 | 39.51 | 0.649302191 | 6.022 | 0.68599999 | 13.23 | 0.72 | 48.8 | 0.68 | 19 | 0.76 | 15.59
0.66072728 | 15.539 | 0.709999956 | 13.64 | 0.637265211 | 1.14 | 0.67000002 | 6.53 | 0.65 | 20.94 | 0.66 | 12 | 0.74 | 12.16
0.651294795 | 2.81 | 0.703246951 | 3.17 | 0.633039436 | 0.364 | 0.63800001 | 2.65 | 0.63 | 3.85 | 0.64 | 7.2 | 0.72 | 4.57
0.636772368 | 1.041 | 0.686896264 | 0.748 | 0.622716487 | 0.252 | 0.63700002 | 3.97 | 0.6 | 0.28 | 0.63 | 3.58 | 0.7 | 2.32
0.615421348 | 0.35 | 0.670701937 | 0.498 | 0.615645678 | 0.076 | 0.62099999 | 0.207 | 0.58 | 0.05 | 0.62 | 1.78 | 0.68 | 1.49
0.591460165 | 0.08 | 0.666861856 | 0.231 | 0.596502532 | 0.059 | 0.60100001 | 0.04 |  |  | 0.61 | 0.66 | 0.67 | 0.67
0.575344439 | 0.026 | 0.644083369 | 0.038 | 0.58391276 | 0.054 |  |  |  |  | 0.6 | 0.15 | 0.66 | 0.47
[12 empty] | 0.65 | 0.25
1.16 um |  | 2.03 um |  | 1.03 um |  | 1.06/1.86 um |  | Mason 0.5 um |  | Mason 1 um |  | Dinkgreve 3.2 um
phi | sigma_y (pa) | phi | sigma_y (pa) | phi | sigma_y (pa) | phi | sigma_y (pa) | phi | sigma_y (pa) | phi | sigma_y (pa) | phi | sigma_y (pa) | Thermal
0.750041651 | 29941.86 | 0.775779192 | 245296.5 | 0.655814288 | 3528.631 | 0.75800002 | 22846.64 | 0.87 | 14519.46 | 0.72 | 25547.45 | 0.8 | 319069.4
0.704185269 | 13561.95 | 0.758464206 | 123914.2 | 0.647364541 | 2321.58 | 0.72899997 | 10348.22 | 0.81 | 5182.482 | 0.69 | 10948.91 | 0.78 | 151163.3
0.689976863 | 13400.92 | 0.734593564 | 80418.01 | 0.649302191 | 1601.071 | 0.68599999 | 10225.35 | 0.72 | 1484.185 | 0.68 | 4622.871 | 0.76 | 124295.2
0.66072728 | 5901.402 | 0.709999956 | 27762.63 | 0.637265211 | 303.0922 | 0.67000002 | 4502.968 | 0.65 | 636.8613 | 0.66 | 2919.708 | 0.74 | 96948.63
0.651294795 | 1067.182 | 0.703246951 | 6452.166 | 0.633039436 | 96.7768 | 0.63800001 | 814.2956 | 0.63 | 117.0925 | 0.64 | 1751.825 | 0.72 | 36435.46
0.636772368 | 395.351 | 0.686896264 | 1522.467 | 0.622716487 | 66.99932 | 0.63700002 | 301.6661 | 0.6 | 8.515815 | 0.63 | 871.0462 | 0.7 | 18496.78
0.615421348 | 132.923 | 0.670701937 | 1013.621 | 0.615645678 | 20.20614 | 0.62099999 | 101.4247 | 0.58 | 1.520681 | 0.62 | 433.09 | 0.68 | 11879.4
0.591460165 | 30.3824 | 0.666861856 | 470.1736 | 0.596502532 | 15.68635 | 0.60100001 | 23.18279 |  |  | 0.61 | 160.5839 | 0.67 | 5341.742
0.575344439 | 9.874281 | 0.644083369 | 77.34458 | 0.58391276 | 14.357 |  |  |  |  | 0.6 | 36.49635 | 0.66 | 3747.192
[12 empty] | 0.65 | 1993.187
1.16 um |  | 2.03 um |  | 1.03 um |  | 1.06/1.86 um |  | Mason 0.5 um |  | Mason 1 um |  | Dinkgreve 3.2 um |  | Athermal
phi | sigma_y (pa) | phi | sigma_y (pa) | phi | sigma_y (pa) | phi | sigma_y (pa) | phi | sigma_y (pa) | phi | sigma_y (pa) | phi | sigma_y (pa)
0.750041651 | 0.0304848 | 0.775779192 | 0.08154923 | 0.655814288 | 0.00455672 | 0.75800002 | 0.01381597 | 0.87 | 0.02435714 | 0.72 | 0.01071429 | 0.8 | 0.08533049
0.704185269 | 0.01380787 | 0.758464206 | 0.04119547 | 0.647364541 | 0.002997987 | 0.72899997 | 0.007105533 | 0.81 | 0.008693878 | 0.69 | 0.004591837 | 0.78 | 0.04042644
0.689976863 | 0.01364392 | 0.734593564 | 0.0267351 | 0.649302191 | 0.002067553 | 0.68599999 | 0.0046746 | 0.72 | 0.002489796 | 0.68 | 0.001938776 | 0.76 | 0.03324094
0.66072728 | 0.006008413 | 0.709999956 | 0.009229733 | 0.637265211 | 0.0003914 | 0.67000002 | 0.002307267 | 0.65 | 0.001068367 | 0.66 | 0.00122449 | 0.74 | 0.02592751
0.651294795 | 0.001086533 | 0.703246951 | 0.002145033 | 0.633039436 | 0.0001249733 | 0.63800001 | 0.0009363333 | 0.63 | 0.0001964286 | 0.64 | 0.0007346939 | 0.72 | 0.009744136
0.636772368 | 0.00040252 | 0.686896264 | 0.0005061467 | 0.622716487 | 8.652e-05 | 0.63700002 | 0.001402733 | 0.6 | 1.428571e-05 | 0.63 | 0.0003653061 | 0.7 | 0.004946695
0.615421348 | 0.0001353333 | 0.670701937 | 0.00033698 | 0.615645678 | 2.609333e-05 | 0.62099999 | 7.314e-05 | 0.58 | 2.55102e-06 | 0.62 | 0.0001816327 | 0.68 | 0.003176972
0.591460165 | 3.093333e-05 | 0.666861856 | 0.00015631 | 0.596502532 | 2.025667e-05 | 0.60100001 | 1.413333e-05 |  |  | 0.61 | 6.734694e-05 | 0.67 | 0.001428571
0.575344439 | 1.005333e-05 | 0.644083369 | 2.571333e-05 | 0.58391276 | 1.854e-05 |  |  |  |  | 0.6 | 1.530612e-05 | 0.66 | 0.001002132
[12 empty] | 0.65 | 0.000533049